## Sheet1
Temperature test / range(225~250°C)
Temp.(°C) | Extrusion(%) | Speed(mm/s) | layer height | # of hole | note | note : comparision 3 samlples | *TM : Too many
225 | 100 | 30 | 0.2 | TM
230 | 100 | 30 | 0.2 | 0,0,0 |  | 230 is selected.
235 | 100 | 30 | 0.2 | 1,0,0
240 | 100 | 30 | 0.2 | 1,2,10
245 | 100 | 30 | 0.2 | 1,1,3
Speed test / range(5-50)
Temp.(°C) | Extrusion(%) | Speed(mm/s) | layer height | # of hole | note
230 | 100 | 5 | 0.2 | TM |  | note : comparision 1 samlple
230 | 100 | 25 | 0.2 | fine
Layer Height (0.05 mm - 0.2 mm)
Temp.(°C) | Extrusion(%) | Speed(mm/s) | layer height | # of hole | note
230 | 100
230 | 100